## Foglio1
Sample name | Growth date | Measurement date | Contact type | Contact material | Condition | Bias (V) | Light source | Light source model | Excitation wavelength (nm) | Light intensity (W/cm2) | Light source current (mA) | T min (K) | T max (K) | Heating rate (K/min) | Sample age (days) | T range (K)
1013 | 2021-05-15 | 2021-05-27 | Coplanar | Cr | Pristine |  | LED | Nichia NSPB500AS | 460 |  | 14 | 80 | 350 | 5 | 12 | 270
1113 | 2021-06-07 | 2021-07-07 | Sandwich | Cr | Pristine |  | LED | OSRAM LBCRBP | 475 |  | 180 | 78 | 300 | 5 | 30 | 222
1212 | 2021-07-22 | 2021-07-27 | Sandwich | Cr | Pristine | 8 | LED | OSRAM LBCRBP | 475 |  | 180 | 170 | 350 | 5 | 5 | 180
1213 | 2021-07-23 | 2021-08-03 | Sandwich | Cr | Pristine | 8 | LED | OSRAM LBCRBP | 475 |  | 180 | 170 | 350 | 5 | 11 | 180
1411
1311
1312